## Hoja1
DPP 110°C
TIEMPO [s] | [DPP] | Conversión | Remanente | ln[DPP]
0 | 0.01 | 100 | 0 | -4.60517
3600 | 0.0082 | 82 | 18 | -4.803621
7200 | 0.0066 | 66 | 34 | -5.020686
10800 | 0.0058 | 58 | 42 | -5.149897
14400 | 0.0046 | 46 | 54 | -5.381699
DPP 120°C
TIEMPO [s] | [DPP] | Conversión | Remanente | ln[DPP]
0 | 0.01 | 100 | 0 | -4.60517
1800 | 0.0083 | 83 | 17 | -4.7915
3600 | 0.0067 | 67 | 33 | -5.005648
5400 | 0.0059 | 59 | 41 | -5.132803
DPP 130°C
TIEMPO [s] | [DPP] | Conversión | Remanente | ln[DPP]
0 | 0.01 | 100 | 0 | -4.60517
900 | 0.0081 | 81 | 19 | -4.815891
2700 | 0.0044 | 44 | 56 | -5.426151
3600 | 0.0034 | 34 | 66 | -5.68398
DPP 140°C
TIEMPO [s] | [DPP] | Conversión | Remanente | ln[DPP]
0 | 0.01 | 100 | 0 | -4.60517
600 | 0.0053 | 53 | 47 | -5.240048
1200 | 0.0034 | 34 | 66 | -5.68398
1800 | 0.00205 | 20.5 | 79.5 | -6.189915
2700 | 0.0013 | 13 | 87 | -6.645391
0 | 0 | 0 | 0 | 0
10 | 47 | 0.18 | 0.17 | 0.19
20 | 66 | 0.34 | 0.33 | 0.56
30 | 79.5 | 0.42 | 0.41 | 0.66
45 | 87 | 0.54 | 1
|  | 1 | 1
1

## ERR0R
3% | Kd*3% | kd-3% | CONSTANTE DE DESCOMPOSICIÓN | 3% | Kd*3% | Kd+3%
0.03 | 1.584e-06 | 5.1216e-05 | 5.28e-05 | 0.03 | 1.584e-06 | 5.4384e-05
0.03 | 2.994e-06 | 9.6806e-05 | 9.98e-05 | 0.03 | 2.994e-06 | 0.000102794
0.03 | 9.24e-06 | 0.00029876 | 0.000308 | 0.03 | 9.24e-06 | 0.00031724
0.03 | 2.262e-05 | 0.00073138 | 0.000754 | 0.03 | 2.262e-05 | 0.00077662

## Hoja3
TEMPERATURA (°C) | CONSTANTE DE DESCOMPOSICIÓN | LN CONSTANTE DE DESCOMPOSICIÓN | 1/T [K] | t(1/2) (seg) | t(1/2) (min)
110 | 5.28e-05 | -9.848999 | 0.002609944 | 13127.79 | 218.7965
120 | 9.98e-05 | -9.212342 | 0.002543558 | 6945.363 | 115.756
130 | 0.000308 | -8.085411 | 0.002480466 | 2250.478 | 37.50796
140 | 0.000754 | -7.190118 | 0.002420428 | 919.2933 | 15.32156

## Hoja4
CONSTANTE DE DESCOMPOSICIÓN | LN [K/T] | 1000/T
5.28e-05 | -14.54948 | 2.609944
9.98e-05 | -13.99983 | 2.543558
0.000308 | -12.95295 | 2.480466
0.000754 | -12.13176 | 2.420428