## INTEGRACIONES CURVA DE CAL
CURVA DE CALIBRADO
PEAK LIST
TPDEC 0,01M en MMA- 100% Conv- Fullscan SD Splitless- .RAW
RT: 9,48 - 12,93
Number of detected peaks: 2
| Apex RT | Start RT | End RT | Area | %Area | Height | %Height
| 10.52 | 10.42 | 11.26 | 3538928.711 | 96.04 | 271160.252 | 80.5
| 15.78 | 15.72 | 15.85 | 145981.378 | 3.96 | 65676.571 | 19.5
PEAK LIST
TPDEC 0,01M en MMA- 100% Conv- Full Scan SD- Splitless-.RAW
RT: 15,68 - 16,07
Number of detected peaks: 2
| Apex RT | Start RT | End RT | Area | %Area | Height | %Height
| 10.47 | 10.39 | 11.07 | 4128070.038 | 96.03 | 308090.737 | 79.43
| 15.79 | 15.72 | 15.84 | 170559.582 | 3.97 | 79787.737 | 20.57
PEAK LIST
TPDEC 0,01M en MMA- 100% Conv- Fullscan SD Splitless- Dupl-.RAW
RT: 15,68 - 16,05
Number of detected peaks: 2
| Apex RT | Start RT | End RT | Area | %Area | Height | %Height
| 10.54 | 10.45 | 11.23 | 2146189.918 | 95.84 | 172452.486 | 80.06
| 15.79 | 15.74 | 15.85 | 93104.064 | 4.16 | 42951.945 | 19.94
PEAK LIST
TPDEC 0,01M en MMA- 100% Conv- Full Scan SD- Splitless- Dupl-.RAW
RT: 15,62 - 16,07
Number of detected peaks: 2
| Apex RT | Start RT | End RT | Area | %Area | Height | %Height
| 10.63 | 10.44 | 11.14 | 2303940.646 | 95.67 | 168550.619 | 78.26
| 15.8 | 15.72 | 15.89 | 104194.811 | 4.33 | 46812.148 | 21.74
PEAK LIST
TPDEC 0,01M en MMA- 80% Conv- Full Scan SD- Splitless-.RAW
RT: 15,59 - 16,06
Number of detected peaks: 2
| Apex RT | Start RT | End RT | Area | %Area | Height | %Height
| 10.5 | 10.4 | 11.1 | 4124703.304 | 97.03 | 307124.593 | 84.14
| 15.79 | 15.73 | 15.85 | 126334.59 | 2.97 | 57873.072 | 15.86
PEAK LIST
TPDEC 0,01M en MMA- 80% Conv- Full Scan SD- Splitless- Dupl-.RAW
RT: 15,65 - 15,95
Number of detected peaks: 2
| Apex RT | Start RT | End RT | Area | %Area | Height | %Height
| 10.62 | 10.44 | 11.1 | 2427037.036 | 96.67 | 183527.034 | 83.73
| 15.79 | 15.73 | 15.88 | 83578.046 | 3.33 | 35651.049 | 16.27
PEAK LIST
TPDEC 0,01M en MMA- 80% Conv- Full Scan SD- Splitless- Tripl-.RAW
RT: 15,70 - 16,04
Number of detected peaks: 2
| Apex RT | Start RT | End RT | Area | %Area | Height | %Height
| 10.62 | 10.45 | 11.31 | 2414419.654 | 96.76 | 175669.825 | 82
| 15.79 | 15.72 | 15.87 | 80836.578 | 3.24 | 38559.332 | 18
PEAK LIST
TPDEC 0,01M en MMA- 60% Conv- Full Scan SD Splitless-.RAW
RT: 0,00 - 19,50
Number of detected peaks: 2
| Apex RT | Start RT | End RT | Area | %Area | Height | %Height
| 10.51 | 10.38 | 11.16 | 4454083.515 | 97.73 | 315640.455 | 87
| 15.79 | 15.72 | 15.86 | 103620.908 | 2.27 | 47165.356 | 13
PEAK LIST
TPDEC 0,01M en MMA- 60% Conv- Full Scan SD- Splitless- Dupl-.RAW
RT: 15,65 - 16,03
Number of detected peaks: 2
| Apex RT | Start RT | End RT | Area | %Area | Height | %Height
| 10.61 | 10.46 | 11.17 | 2374992.107 | 97.69 | 191597.766 | 88.19
| 15.79 | 15.74 | 15.87 | 56168.515 | 2.31 | 25650.013 | 11.81
PEAK LIST
TPDEC 0,01M en MMA- 60% Conv- Full Scan SD- Splitless- Tripl-.RAW
RT: 0,00 - 19,76
Number of detected peaks: 2
| Apex RT | Start RT | End RT | Area | %Area | Height | %Height
| 10.61 | 10.44 | 11.23 | 2677314.442 | 97.64 | 203869.364 | 87.36
| 15.79 | 15.73 | 15.86 | 64632.244 | 2.36 | 29497.805 | 12.64
PEAK LIST
TPDEC 0,01M en MMA- 40% Conv- Full Scan SD Splitless-.RAW
RT: 15,63 - 15,96
Number of detected peaks: 2
| Apex RT | Start RT | End RT | Area | %Area | Height | %Height
| 10.5 | 10.41 | 11.16 | 4374882.713 | 98.5 | 320167.337 | 91.65
| 15.79 | 15.73 | 15.87 | 66709.861 | 1.5 | 29180.354 | 8.35
PEAK LIST
TPDEC 0,01M en MMA- 40% Conv- Full Scan SD Splitless- Dupl-.RAW
RT: 15,68 - 16,03
Number of detected peaks: 2
| Apex RT | Start RT | End RT | Area | %Area | Height | %Height
| 10.56 | 10.43 | 11.16 | 2789812.367 | 98.35 | 196772.888 | 90.92
| 15.79 | 15.74 | 15.88 | 46935.501 | 1.65 | 19646.9 | 9.08
PEAK LIST
TPDEC 0,01M en MMA- 40% Conv- Full Scan SD Splitless- Tripl-.RAW
RT: 15,62 - 16,08
Number of detected peaks: 2
| Apex RT | Start RT | End RT | Area | %Area | Height | %Height
| 10.61 | 10.45 | 11.25 | 2629748.451 | 98.54 | 199167.152 | 91.98
| 15.79 | 15.74 | 15.87 | 38926.606 | 1.46 | 17376.431 | 8.02
PEAK LIST
TPDEC 0.01M en MMA- 20% Conv- Full Scan SD Splitless-.RAW
RT: 15,68 - 16,03
Number of detected peaks: 2
| Apex RT | Start RT | End RT | Area | %Area | Height | %Height
| 10.5 | 10.4 | 11.14 | 5296514.839 | 99.33 | 387172.016 | 96.36
| 15.78 | 15.73 | 15.88 | 35867.614 | 0.67 | 14638.627 | 3.64
PEAK LIST
TPDEC 0,01M en MMA- 20% Conv- Full Scan SD Splitless- Dupl-.RAW
RT: 15,66 - 16,12
Number of detected peaks: 2
| Apex RT | Start RT | End RT | Area | %Area | Height | %Height
| 10.56 | 10.43 | 11.21 | 3178221.388 | 99.31 | 224289.26 | 95.98
| 15.79 | 15.75 | 15.86 | 21921.853 | 0.69 | 9381.985 | 4.02
PEAK LIST
TPDEC 0,01M en MMA- 20% Conv- Full Scan SD Splitless- Tripl-.RAW
RT: 15,66 - 16,30
Number of detected peaks: 2
| Apex RT | Start RT | End RT | Area | %Area | Height | %Height
| 10.51 | 10.43 | 11.24 | 3472571.783 | 99.31 | 242182.597 | 96.21
| 15.78 | 15.73 | 15.88 | 24094.585 | 0.69 | 9549.748 | 3.79
Inyecciones de las mismas soluciones realizadas otro día
PEAK LIST
TPDEC 0,01M en MMA- 100% Conv- Full Scan con SD- Splitless-.RAW
RT: 0,00 - 16,48
Number of detected peaks: 2
| Apex RT | Start RT | End RT | Area | %Area | Height | %Height
| 10.46 | 10.37 | 10.92 | 5089424.11 | 96.36 | 387449.279 | 82.19
| 15.79 | 15.74 | 15.85 | 191985.974 | 3.64 | 83976.881 | 17.81 | 0.037
PEAK LIST
TPDEC 0,01M en MMA- 100% Conv- Full Scan con SD- Splitless- Dupl-.RAW
RT: 10,11 - 11,33
Number of detected peaks: 2
| Apex RT | Start RT | End RT | Area | %Area | Height | %Height
| 10.5 | 10.38 | 10.89 | 4271203.685 | 96.61 | 322986.044 | 81.7 | 0.035
| 15.78 | 15.74 | 15.82 | 149646.007 | 3.39 | 72361.348 | 18.3
PEAK LIST
TPDEC 0,01M en MMA- 100% Conv- Full Scan con SD- Splitless- Tripl-.RAW
RT: 10,14 - 11,18
Number of detected peaks: 2
| Apex RT | Start RT | End RT | Area | %Area | Height | %Height
| 10.47 | 10.38 | 10.8 | 4534520.906 | 96.38 | 343752.549 | 81.02 | 0.037
| 15.78 | 15.74 | 15.82 | 170330.5 | 3.62 | 80537.145 | 18.98

## RESULTADOS
CURVA DE CALIBRADO
CONCENTRACIÓN | ÁREA TPDEC | ÁREA NAFTALENO | RELACIÓN DE ÁREAS
0.00012 | 145981.378 | 3538928.711 | 0.04125016
0.00012 | 170559.582 | 4128070.038 | 0.04131703
0.00012 | 93104.064 | 2146189.918 | 0.04338109
0.00012 | 104194.811 | 2303940.646 | 0.04522461
9.6e-05 | 126334.59 | 4124703.304 | 0.03062877
9.6e-05 | 83578.046 | 2427037.036 | 0.03443625
9.6e-05 | 80836.578 | 2414419.654 | 0.03348075
7.2e-05 | 103620.908 | 4454083.515 | 0.02326425
7.2e-05 | 56168.515 | 2374992.107 | 0.02364998
7.2e-05 | 64632.244 | 2677314.442 | 0.0241407
4.8e-05 | 66709.861 | 4374882.713 | 0.01524838
4.8e-05 | 46935.501 | 2789812.367 | 0.01682389
4.8e-05 | 38926.606 | 2629748.451 | 0.01480241
2.4e-05 | 35867.614 | 5296514.839 | 0.006771927
2.4e-05 | 21921.853 | 3178221.388 | 0.006897522
2.4e-05 | 24094.585 | 3472571.783 | 0.006938542
EN FUNCIÓN DEL ÁREA ABSOLUTA
CONCENTRACIÓN | ÁREA TPDEC | RELACIÓN DE ÁREAS
0.00012 | 98649.4375 | 0.04279322
9.6e-05 | 82207.312 | 0.03284859
7.2e-05 | 60400.3795 | 0.02368498
4.8e-05 | 42931.0535 | 0.01562489
2.4e-05 | 23008.219 | 0.006869331

## INTEGRALES 23-04-13
CURVA DE CALIBRADO REINYECTADA DESPUÉS DEL CAMBIO DE FILAMENTO
PEAK LIST
TPDEC 1.2E-04M en MMA- PUNTO 1- Full Scan con SD- Splitless-.RAW
RT: 15,32 - 17,19
Number of detected peaks: 2
| Apex RT | Start RT | End RT | Area | %Area | Height | %Height
| 10.48 | 10.39 | 11.13 | 56999239.5 | 97.04 | 4240627.252 | 86.18
| 15.77 | 15.7 | 15.87 | 1741106.879 | 2.96 | 680176.412 | 13.82 | 0.03054614
PEAK LIST
TPDEC 1.2E-04M en MMA- PUNTO 1- Full Scan con SD- Splitless- Dupl-.RAW
RT: 15,15 - 16,26
Number of detected peaks: 2
| Apex RT | Start RT | End RT | Area | %Area | Height | %Height
| 10.46 | 10.38 | 11.05 | 63339448.2 | 97.63 | 4803100.653 | 88.26
| 15.79 | 15.71 | 15.84 | 1534648.86 | 2.37 | 639164.971 | 11.74 | 0.02422896
PEAK LIST
TPDEC 2.4E-05M en MMA- PUNTO 5- Full Scan con SD- Splitless-.RAW
RT: 15,31 - 16,29
Number of detected peaks: 2
| Apex RT | Start RT | End RT | Area | %Area | Height | %Height
| 10.45 | 10.37 | 10.79 | 69565171.2 | 99.3 | 5417408.236 | 96.5
| 15.78 | 15.72 | 15.85 | 488447.946 | 0.7 | 196399.858 | 3.5 | 0.007021444
PEAK LIST
TPDEC 2.4E-05M en MMA- PUNTO 5- Full Scan con SD- Splitless- Dupl-.RAW
RT: 15,38 - 16,65
Number of detected peaks: 2
| Apex RT | Start RT | End RT | Area | %Area | Height | %Height
| 10.48 | 10.38 | 11.11 | 71249299.1 | 99.41 | 5331229.011 | 96.69
| 15.78 | 15.71 | 15.84 | 424187.099 | 0.59 | 182450.041 | 3.31 | 0.005953562
PEAK LIST
TPDEC 4.8E-05M en MMA- PUNTO 4- Full Scan con SD- Splitless-.RAW
RT: 15,29 - 16,89
Number of detected peaks: 2
| Apex RT | Start RT | End RT | Area | %Area | Height | %Height
| 10.47 | 10.38 | 11.28 | 83938538.1 | 98.78 | 6411417.165 | 93.62
| 15.79 | 15.72 | 15.86 | 1037029.231 | 1.22 | 437103.421 | 6.38 | 0.01235463
PEAK LIST
TPDEC 4.8E-05M en MMA- PUNTO 4- Full Scan con SD- Splitless- Dupl-.RAW
RT: 15,65 - 15,98
Number of detected peaks: 2
| Apex RT | Start RT | End RT | Area | %Area | Height | %Height
| 10.48 | 10.38 | 11.17 | 78056539.8 | 98.73 | 5967909.552 | 93.56
| 15.79 | 15.72 | 15.86 | 1003986.865 | 1.27 | 410775.015 | 6.44 | 0.0128623
PEAK LIST
TPDEC 7.2E-05M en MMA- PUNTO 3- Full Scan con SD- Splitless-.RAW
RT: 15,60 - 16,30
Number of detected peaks: 2
| Apex RT | Start RT | End RT | Area | %Area | Height | %Height
| 10.46 | 10.37 | 11.18 | 68906569.7 | 98.22 | 5082707.073 | 90.55
| 15.78 | 15.72 | 15.85 | 1245664.947 | 1.78 | 530339.703 | 9.45 | 0.01807759
PEAK LIST
TPDEC 7.2E-05M en MMA- PUNTO 3- Full Scan con SD- Splitless- Dupl-.RAW
RT: 15,15 - 16,53
Number of detected peaks: 2
| Apex RT | Start RT | End RT | Area | %Area | Height | %Height
| 10.49 | 10.37 | 11.15 | 72129810.4 | 98.18 | 5361988.679 | 90.81
| 15.78 | 15.71 | 15.86 | 1338348.288 | 1.82 | 542422.475 | 9.19 | 0.01855472
PEAK LIST
TPDEC 9.6E-05M en MMA- PUNTO 2- Full Scan con SD- Splitless-.RAW
RT: 15,21 - 16,29
Number of detected peaks: 2
| Apex RT | Start RT | End RT | Area | %Area | Height | %Height
| 10.47 | 10.38 | 11.2 | 70455506.6 | 97.69 | 5058219.178 | 88.48
| 15.78 | 15.71 | 15.86 | 1669135.411 | 2.31 | 658804.896 | 11.52 | 0.02369063
PEAK LIST
TPDEC 9.6E-05M en MMA- PUNTO 2- Full Scan con SD- Splitless- Dupl-.RAW
RT: 15,20 - 16,44
Number of detected peaks: 2
| Apex RT | Start RT | End RT | Area | %Area | Height | %Height
| 10.47 | 10.38 | 10.8 | 64325249.9 | 97.59 | 5171387.492 | 88.81
| 15.78 | 15.72 | 15.85 | 1587299.602 | 2.41 | 651637.727 | 11.19 | 0.02467615

## RESULTADOS 23-04-13
CURVA REINYECTADA DESPUÉS DEL CAMBIO DE FILAMENTO DEL MASAS (23-ABRIL-2013)
| CONCENTRACIÓN | ÁREA DE TPDEC | RELACIÓN DE ÁREAS
| 0.00012 | 1637877.9 | 0.03054614
| 9.6e-05 | 1628217.5 | 0.02418339
| 7.2e-05 | 1292006.6 | 0.01831616
| 4.8e-05 | 1020508.048 | 0.01260846
| 2.4e-05 | 456317.5225 | 0.006487503

## INTEGRALES TPDEC EN MMA 110°C
PEAK LIST
TPDEC 0,01M en MMA- Ampolla 1- 40 min- Full Scan con SD- Splitless-.RAW
RT: 15,66 - 15,90
Number of detected peaks: 2
Apex RT | Start RT | End RT | Area | %Area | Height | %Height
10.47 | 10.39 | 11.56 | 66355677.93 | 97.94 | 4745143.197 | 89.12
15.78 | 15.73 | 15.86 | 1393378.111 | 2.06 | 579197.022 | 10.88 | 0.02099863
PEAK LIST
TPDEC 0,01M en MMA- Ampolla 1- 40 min- Full Scan con SD- Splitless- Dupl-.RAW
RT: 15,67 - 15,92
Number of detected peaks: 2
Apex RT | Start RT | End RT | Area | %Area | Height | %Height
10.47 | 10.37 | 11.22 | 75307724.4 | 97.97 | 5484526.539 | 89.46
15.78 | 15.72 | 15.85 | 1562698.995 | 2.03 | 645954.993 | 10.54 | 0.02075085
PEAK LIST
TPDEC 0,01M en MMA- Ampolla 2- 1h 20 min- Full Scan con SD- Splitless-.RAW
RT: 15,62 - 16,16
Number of detected peaks: 2
Apex RT | Start RT | End RT | Area | %Area | Height | %Height
10.47 | 10.39 | 11.3 | 64082956.0 | 97.48 | 4642031.218 | 86.84
15.78 | 15.73 | 15.86 | 1654493.39 | 2.52 | 703770.077 | 13.16 | 0.02581799
PEAK LIST
TPDEC 0,01M en MMA- Ampolla 2- 1h 20 min- Full Scan con SD- Splitless- Dupl-.RAW
RT: 15,51 - 16,17
Number of detected peaks: 2
Apex RT | Start RT | End RT | Area | %Area | Height | %Height
10.48 | 10.38 | 11.65 | 63062199.0 | 97.57 | 4549689.645 | 87.21
15.79 | 15.73 | 15.86 | 1571449.924 | 2.43 | 667031.51 | 12.79 | 0.02491905
PEAK LIST
TPDEC 0,01M en MMA- Ampolla 3- 2h- Full Scan con SD- Splitless-.RAW
RT: 15,52 - 16,10
Number of detected peaks: 2
Apex RT | Start RT | End RT | Area | %Area | Height | %Height
10.49 | 10.39 | 11.16 | 52456950.3 | 97.37 | 4085883.599 | 87.21
15.78 | 15.73 | 15.87 | 1414357.186 | 2.63 | 599008.294 | 12.79 | 0.02696225
PEAK LIST
TPDEC 0,01M en MMA- Ampolla 3- 2h- Full Scan con SD- Splitless- Dupl-.RAW
RT: 15,61 - 16,13
Number of detected peaks: 2
Apex RT | Start RT | End RT | Area | %Area | Height | %Height
10.5 | 10.39 | 11.09 | 57107798.3 | 97.43 | 4347711.437 | 86.86
15.79 | 15.74 | 15.86 | 1507161.336 | 2.57 | 657427.093 | 13.14 | 0.02639152
PEAK LIST
TPDEC 0,01M en MMA- Ampolla 4- 3h- Full Scan con SD- Splitless-.RAW
RT: 15,58 - 16,25
Number of detected peaks: 2
Apex RT | Start RT | End RT | Area | %Area | Height | %Height
10.5 | 10.39 | 11.16 | 61324653.9 | 98.2 | 4551448.502 | 90.45
15.79 | 15.72 | 15.85 | 1122806.15 | 1.8 | 480308.597 | 9.55 | 0.01830921
PEAK LIST
TPDEC 0,01M en MMA- Ampolla 4- 3h- Full Scan con SD- Splitless- Dupl-.RAW
RT: 15,62 - 16,13
Number of detected peaks: 2
Apex RT | Start RT | End RT | Area | %Area | Height | %Height
10.49 | 10.38 | 11.16 | 62369860.7 | 98.14 | 4462071.151 | 89.98
15.79 | 15.73 | 15.85 | 1178896.374 | 1.86 | 496668.061 | 10.02 | 0.0189017
PEAK LIST
TPDEC 0,01M en MMA- Ampolla 5- 30 min- Full Scan con SD- Splitless.RAW
RT: 15,64 - 16,22
Number of detected peaks: 2
Apex RT | Start RT | End RT | Area | %Area | Height | %Height
10.46 | 10.38 | 11.17 | 78619641.7 | 97.72 | 6122395.81 | 88.84
15.78 | 15.73 | 15.85 | 1838456.352 | 2.28 | 768745.675 | 11.16 | 0.02338419
PEAK LIST
TPDEC 0,01M en MMA- Ampolla 5- 30 min- Full Scan con SD- Splitless- Dupl 1-.RAW
RT: 15,46 - 16,37
Number of detected peaks: 2
Apex RT | Start RT | End RT | Area | %Area | Height | %Height
10.48 | 10.39 | 11.13 | 66167999.8 | 97.59 | 5088448.41 | 87.97
15.78 | 15.72 | 15.86 | 1631832.827 | 2.41 | 695940.658 | 12.03 | 0.0261638
PEAK LIST
TPDEC 0,01M en MMA- Ampolla 6- 1h 30 min- Full Scan con SD- Splitless- .RAW
RT: 15,44 - 16,16
Number of detected peaks: 2
Apex RT | Start RT | End RT | Area | %Area | Height | %Height
10.47 | 10.37 | 11.14 | 75383557.8 | 97.48 | 6311687.135 | 88.52
15.78 | 15.72 | 15.87 | 1949960.741 | 2.52 | 818243.927 | 11.48 | 0.02586719
PEAK LIST
TPDEC 0,01M en MMA- Ampolla 6- 1h 30 min- Full Scan con SD- Splitless- Dupl-.RAW
RT: 15,33 - 16,11
Number of detected peaks: 2
Apex RT | Start RT | End RT | Area | %Area | Height | %Height
10.49 | 10.39 | 11.08 | 66032592.4 | 97.4 | 5124258.368 | 87.28
15.77 | 15.72 | 15.85 | 1765161.688 | 2.6 | 746820.256 | 12.72 | 0.02673167
PEAK LIST
TPDEC 0,01M en MMA- Ampolla 2- 5h 110- Full Scan con SD- Splitles-.RAW
RT: 15.74 - 15.83
Number of detected peaks: 7
Apex RT | Start RT | End RT | Area | %Area | Height | %Height
10.46 | 10.38 | 11.98 | 69494679.3 | 59.88 | 5102991.187 | 22.04
15.78 | 15.75 | 15.82 | 1052691.001 | 0.91 | 483770.383 | 2.09 | 0.01514779
PEAK LIST
TPDEC 0,01M en MMA- Ampolla 2- 5h 110- Full Scan con SD- Splitless- Dupl-.RAW
RT: 15.71 - 15.87
Number of detected peaks: 5
Apex RT | Start RT | End RT | Area | %Area | Height | %Height
10.5 | 10.39 | 12.12 | 68064687.5 | 60.36 | 4995927.915 | 22.9
15.78 | 15.75 | 15.82 | 909878.189 | 0.81 | 424724.388 | 1.95 | 0.01336784

## RESULTADOS TPDEC EN MMA 110°C
TIEMPO [min] | TIEMPO [seg] | ÁREA TPDEC | ÁREA NAFTALENO | RELACIÓN DE ÁREAS | LN (RELACIÓN DE ÁREAS) | [TPDEC] | CONVERSIÓN [%] | LN [TPDEC]
0 | 0 | 147862.427 | 3695763.51 | 0.0305 | -3.490029 | 0.01 | 0 | -4.60517 | 0 | 0.01
40 | 2400 | 1478038.553 | 70831701.2 | 0.02086691 | -3.869591 | 0.00683414 | 0.316586 |  | 4800 | 0.008394418
80 | 4800 | 1612971.657 | 63572577.5 | 0.02537213 | -3.674104 | 0.008394418 | 0.1605582 | -4.780188 | 10800 | 0.00609431
120 | 7200 | 1460759.261 | 54782374.3 | 0.02666477 | -3.624412 | 0.00882209 | 0.117791 |  | 18000 | 0.004525637
180 | 10800 | 1150851.262 | 61847257.3 | 0.01860796 | -3.984166 | 0.00609431 | 0.390569 | -5.1004
30 | 1800 | 1735144.6 | 72393820.8 | 0.02396813 | -3.73103 | 0.007929903 | 0.2070097
90 | 5400 | 1857561.2 | 70708075.1 | 0.02627085 | -3.639295 | 0.008691762 | 0.1308238
300 | 18000 | 981284.595 | 68779683.4 | 0.01426707 | -4.249801 | 0.004525637 | 0.5474363 | -5.397997
|  |  | 8.200968e-05 | 0.00683414
|  |  | 0.000100733 | 0.008394418 |  |  |  | 0
|  |  | 0.0001058651 | 0.00882209 |  |  |  | 0.00316586
|  |  | 7.313172e-05 | 0.00609431 |  |  |  | 0.001605582
|  |  | 9.515883e-05 | 0.007929903 |  |  |  | 0.00117791
|  |  | 0.0001043011 | 0.008691762 |  |  |  | 0.00390569
|  |  | 5.430764e-05 | 0.004525637 |  |  |  | 0.002070097
0.001308238
0.005474363
0
0
0

## INTEGRALES TPDEC EN MMA 120°C
PEAK LIST
TPDEC 0,01M en MMA- Ampolla 1- 30 min- Full Scan con SD- Dupl-.RAW
RT: 0,00 - 17,96
Number of detected peaks: 2
Apex RT | Start RT | End RT | Area | %Area | Height | %Height
10.46 | 10.38 | 11.19 | 74214991.4 | 97.76 | 5573177.99 | 87.88
15.78 | 15.74 | 15.84 | 1698981.725 | 2.24 | 768589.949 | 12.12 | 0.0228927
PEAK LIST
TPDEC 0,01M en MMA- Ampolla 1- 30 min- Full Scan con SD- Splitless-.RAW
RT: 15,57 - 15,95
Number of detected peaks: 2
Apex RT | Start RT | End RT | Area | %Area | Height | %Height
10.47 | 10.37 | 11.16 | 75582458.3 | 97.8 | 5538924.009 | 88.19
15.78 | 15.72 | 15.85 | 1697073.35 | 2.2 | 741903.917 | 11.81 | 0.02245327
PEAK LIST
TPDEC 0,01M en MMA- Ampolla 2- 1h- Full Scan con SD- Splitless-.RAW
RT: 15,66 - 16,00
Number of detected peaks: 2
Apex RT | Start RT | End RT | Area | %Area | Height | %Height
10.49 | 10.39 | 11.15 | 60785840.0 | 97.9 | 4913452.282 | 89.62
15.77 | 15.73 | 15.84 | 1304294.338 | 2.1 | 568878.121 | 10.38 | 0.02145721
PEAK LIST
TPDEC 0,01M en MMA- Ampolla 2- 1h- Full Scan con SD- Splitless- Dupl-.RAW
RT: 15,44 - 16,07
Number of detected peaks: 2
Apex RT | Start RT | End RT | Area | %Area | Height | %Height
10.49 | 10.39 | 11.13 | 64817907.2 | 97.87 | 4850444.305 | 88.52
15.78 | 15.73 | 15.85 | 1410066.877 | 2.13 | 628810.194 | 11.48 | 0.02175428
PEAK LIST
TPDEC 0,01M en MMA- Ampolla 3- 1h 30 min- Full Scan con SD- Splitless-.RAW
RT: 15,49 - 16,03
Number of detected peaks: 2
Apex RT | Start RT | End RT | Area | %Area | Height | %Height
10.5 | 10.38 | 11.17 | 69347330.2 | 98.06 | 5303799.569 | 90.04
15.78 | 15.71 | 15.86 | 1370622.007 | 1.94 | 586855.35 | 9.96 | 0.0197646
PEAK LIST
TPDEC 0,01M en MMA- Ampolla 3- 1h 30 min- Full Scan con SD- Splitless- Dupl-.RAW
RT: 15,42 - 16,18
Number of detected peaks: 2
Apex RT | Start RT | End RT | Area | %Area | Height | %Height
10.48 | 10.39 | 11.11 | 68524490.8 | 98.11 | 5309818.021 | 90.17
15.78 | 15.72 | 15.86 | 1322357.959 | 1.89 | 578878.155 | 9.83 | 0.0192976
PEAK LIST
TPDEC 0,01M en MMA- Ampolla 4- 2 h- Full Scan con SD- Splitless- Dupl-.RAW
RT: 15,44 - 15,99
Number of detected peaks: 2
Apex RT | Start RT | End RT | Area | %Area | Height | %Height
10.47 | 10.38 | 11.16 | 71185196.8 | 98.53 | 5382067.91 | 91.93
15.78 | 15.71 | 15.84 | 1063339.815 | 1.47 | 472492.895 | 8.07 | 0.01493765
PEAK LIST
TPDEC 0,01M en MMA- Ampolla 4- 2h- Full Scan con SD- Splitless-.RAW
RT: 15,57 - 15,98
Number of detected peaks: 2
Apex RT | Start RT | End RT | Area | %Area | Height | %Height
10.5 | 10.39 | 11.06 | 63694642.3 | 98.52 | 5014774.053 | 92.54
15.78 | 15.73 | 15.85 | 954117.541 | 1.48 | 404193.094 | 7.46 | 0.01497956

## RESULTADOS TPDEC EN MMA 120°C
TIEMPO [min] | TIEMPO [seg] | RELACIÓN DE ÁREAS | [TPDEC] | CONVERSIÓN [%] | LN [TPDEC]
0 | 0 | 0.0305 | 0.01 | 0 | -4.60517
30 |  | 0.02267299 | 0.0074 | 26
60 | 3600 | 0.02160574 | 0.007 | 30 | -4.961845
90 | 5400 | 0.0195311 | 0.0062 | 38 | -5.083206
120 | 7200 | 0.01495861 | 0.0048 | 52 | -5.339139
|  | 9.001682e-05 | 0.007501402 |  | 0
|  | 8.577963e-05 | 0.007148302 |  | 0.26
|  | 7.675977e-05 | 0.006396647 |  | 0.3
|  | 5.693997e-05 | 0.004744998 |  | 0.38
0.52

## INTEGRALES TPDEC EN MMA 130°C
PEAK LIST
TPDEC 0,01M en MMA- Ampolla 1- 15 min- Full Scan con SD- Splitless-.RAW
RT: 15,38 - 16,07
Number of detected peaks: 2
Apex RT | Start RT | End RT | Area | %Area | Height | %Height
10.51 | 10.4 | 10.83 | 4607960.589 | 99.28 | 348098.025 | 96.13
15.77 | 15.74 | 15.83 | 33458.506 | 0.72 | 14012.024 | 3.87 | 0.007261023 | 0.018
PEAK LIST
TPDEC 0,01M en MMA- Ampolla 1- 15 min- Full Scan con SD- Splitless- Dupl-.RAW
RT: 15,52 - 16,15
Number of detected peaks: 2
Apex RT | Start RT | End RT | Area | %Area | Height | %Height
10.47 | 10.4 | 10.82 | 5063550.586 | 99.24 | 382938.919 | 95.7
15.78 | 15.74 | 15.85 | 39030.796 | 0.76 | 17218.078 | 4.3 | 0.007708187 | 0.018
PEAK LIST
TPDEC 0,01M en MMA- Ampolla 1- 15 min- Full Scan con SD- Splitless- Tripl-.RAW
RT: 15,28 - 16,12
Number of detected peaks: 2
Apex RT | Start RT | End RT | Area | %Area | Height | %Height
10.5 | 10.4 | 10.85 | 4540328.159 | 99.31 | 356275.521 | 96.02
15.78 | 15.73 | 15.85 | 31326.521 | 0.69 | 14749.556 | 3.98 | 0.006899616
PEAK LIST
TPDEC 0,01M en MMA- Ampolla 2- 30 min- Full Scan con SD- Splitless-.RAW
RT: 15,61 - 15,93
Number of detected peaks: 2
Apex RT | Start RT | End RT | Area | %Area | Height | %Height
10.45 | 10.37 | 10.79 | 5239618.208 | 98.18 | 390175.896 | 89.86
15.79 | 15.73 | 15.85 | 97092.089 | 1.82 | 44019.984 | 10.14 | 0.01853037
PEAK LIST
TPDEC 0,01M en MMA- Ampolla 2- 30 min- Full Scan con SD- Splitless- Dupl-.RAW
RT: 15,67 - 15,93
Number of detected peaks: 2
Apex RT | Start RT | End RT | Area | %Area | Height | %Height
10.46 | 10.31 | 10.79 | 4628343.627 | 98.2 | 331889.811 | 89.8
15.78 | 15.74 | 15.83 | 84671.175 | 1.8 | 37692.619 | 10.2 | 0.01829406
PEAK LIST
TPDEC 0,01M en MMA- Ampolla 2- 30 min- Full Scan con SD- Splitless- Tripl-.RAW
RT: 15,62 - 16,00
Number of detected peaks: 2
Apex RT | Start RT | End RT | Area | %Area | Height | %Height
10.47 | 10.4 | 10.81 | 3636299.249 | 97.94 | 277813.371 | 89.28
15.78 | 15.74 | 15.83 | 76344.673 | 2.06 | 33373.831 | 10.72 | 0.02099516
PEAK LIST
TPDEC 0,01M en MMA- Ampolla 1- 20 min- Full Scan con SD- Splitless- Dupl-.RAW
RT: 0,00 - 17,08
Number of detected peaks: 2
Apex RT | Start RT | End RT | Area | %Area | Height | %Height
10.48 | 10.4 | 10.82 | 4020735.921 | 96.9 | 320219.112 | 84.38
15.78 | 15.73 | 15.85 | 128541.616 | 3.1 | 59276.719 | 15.62 | 0.03196967
PEAK LIST
TPDEC 0,01M en MMA- Ampolla 1- 20 min- Full Scan con SD- Splitless-.RAW
RT: 15,68 - 15,95
Number of detected peaks: 2
Apex RT | Start RT | End RT | Area | %Area | Height | %Height
10.46 | 10.39 | 10.82 | 4381571.391 | 97.13 | 376208.914 | 86.89
15.79 | 15.72 | 15.85 | 129595.578 | 2.87 | 56759.178 | 13.11 | 0.02957742
PEAK LIST
TPDEC 0,01M en MMA- Ampolla 2- 40 min- Full Scan con SD- Splitless- Dupl-.RAW
RT: 15,63 - 15,96
Number of detected peaks: 2
Apex RT | Start RT | End RT | Area | %Area | Height | %Height
10.51 | 10.41 | 10.85 | 3363481.494 | 98.11 | 268349.551 | 90.03
15.79 | 15.74 | 15.86 | 64654.341 | 1.89 | 29707.035 | 9.97 | 0.01922245
PEAK LIST
TPDEC 0,01M en MMA- Ampolla 2- 40 min- Full Scan con SD- Splitless-.RAW
RT: 15,56 - 16,18
Number of detected peaks: 2
Apex RT | Start RT | End RT | Area | %Area | Height | %Height
10.5 | 10.41 | 10.86 | 3727501.41 | 97.97 | 290919.342 | 89.46
15.79 | 15.75 | 15.88 | 77162.82 | 2.03 | 34287.558 | 10.54 | 0.02070095
PEAK LIST
TPDEC 0,01M en MMA- Ampolla 3- 60 min- Full Scan con SD- Splitless- Dupl-.RAW
RT: 15,67 - 15,95
Number of detected peaks: 2
Apex RT | Start RT | End RT | Area | %Area | Height | %Height
10.49 | 10.4 | 10.82 | 3800466.661 | 98.91 | 287150.714 | 93.81
15.78 | 15.74 | 15.84 | 42072.538 | 1.09 | 18949.86 | 6.19 | 0.01107036
PEAK LIST
TPDEC 0,01M en MMA- Ampolla 3- 60min- Full Scan con SD- Splitless-.RAW
RT: 15,75 - 15,87
Number of detected peaks: 2
Apex RT | Start RT | End RT | Area | %Area | Height | %Height
10.48 | 10.4 | 10.83 | 4053535.249 | 98.82 | 319528.264 | 93.65
15.8 | 15.76 | 15.86 | 48574.944 | 1.18 | 21672.641 | 6.35 | 0.01198335
PEAK LIST
TPDEC 0,01M en MMA- Sol Inicial- Full Scan con SD- Splitless-.RAW
RT: 15,33 - 16,30
Number of detected peaks: 2
Apex RT | Start RT | End RT | Area | %Area | Height | %Height
10.48 | 10.39 | 10.81 | 3846391.275 | 96.15 | 303087.811 | 80.97
15.79 | 15.73 | 15.85 | 154067.694 | 3.85 | 71234.341 | 19.03 | 0.04005513
PEAK LIST
TPDEC 0,01M en MMA- Sol Inicial- Full Scan con SD- Splitless- Dupl-.RAW
RT: 15,62 - 15,90
Number of detected peaks: 2
Apex RT | Start RT | End RT | Area | %Area | Height | %Height
10.47 | 10.39 | 10.81 | 3545135.735 | 96.16 | 273666.867 | 81.42
15.78 | 15.74 | 15.84 | 141657.159 | 3.84 | 62455.685 | 18.58 | 0.03995818
147862.4265
3695763.505

## RESULTADOS TPDEC EN MMA 130°C
TIEMPO [min] | TIEMPO [seg] | ÁREA TPDEC | ÁREA NAFTALENO | RELACIÓN DE ÁREAS | LN [RELACIÓN DE ÁREAS] | [TPDEC] | CONVERSIÓN [%] | LN [TPDEC]
0 | 0 | 147862.4265 | 3695763.505 | 0.04000863 | -3.21866 | 0.01 | 0 | -4.60517
20 | 1200 | 129068.597 | 4201153.656 | 0.03072218 | -3.48277 | 0.0075 | 25 | -4.892852
40 | 2400 | 70908.5805 | 3545491.452 | 0.01999965 | -3.912041 | 0.005 | 50 | -5.298317
60 | 3600 | 45323.741 | 3927000.955 | 0.01154157 | -4.4618 | 0.003 | 70 | -5.809143

## INTEGRALES TPDEC EN MMA 140°C
PEAK LIST
TPDEC 0,01M en MMA- Ampolla 1- 15 min- Full Scan con SD- Splitless-.RAW
RT: 15.72 - 15.84
Number of detected peaks: 9
Apex RT | Start RT | End RT | Area | %Area | Height | %Height
10.46 | 10.32 | 11.95 | 84394153.21 | 68.04 | 6373927.061 | 34.3
15.78 | 15.73 | 15.83 | 1716972.875 | 1.38 | 758792.189 | 4.08 | 0.02034469
PEAK LIST
TPDEC 0,01M en MMA- Ampolla 1- 15 min- Full Scan con SD- Splitless- Dupl-.RAW
RT: 15.61 - 15.96
Number of detected peaks: 6
Apex RT | Start RT | End RT | Area | %Area | Height | %Height
10.46 | 10.38 | 11.66 | 76612780.0 | 70.1 | 5745235.097 | 31.71
15.77 | 15.67 | 15.85 | 1592072.425 | 2.28 | 852092.266 | 4.7 | 0.02078077
PEAK LIST
TPDEC 0,01M en MMA- Ampolla 4- 30 min- 140 Full Scan con SD- Splitless- Dupl.RAW
RT: 15.64 - 15.95
Number of detected peaks: 6
Apex RT | Start RT | End RT | Area | %Area | Height | %Height
10.48 | 10.36 | 11.91 | 70841537.2 | 68.29 | 5233455.502 | 31.59
15.78 | 15.73 | 15.83 | 755886.999 | 0.73 | 334555.583 | 2.02 | 0.01067011
PEAK LIST
TPDEC 0,01M en MMA- Ampolla 4- 30 min- 140 Full Scan con SD- Splitless-.RAW
RT: 15.71 - 15.88
Number of detected peaks: 6
Apex RT | Start RT | End RT | Area | %Area | Height | %Height
10.47 | 10.38 | 11.82 | 72225533.7 | 68.93 | 5423927.101 | 33.34
15.78 | 15.73 | 15.84 | 748062.868 | 0.71 | 330791.367 | 2.03 | 0.01035732
PEAK LIST
TPDEC 0,01M en MMA- Ampolla 3- 45 min- Full Scan con SD- Splitless- Dupl-.RAW
RT: 15.71 - 15.88
Number of detected peaks: 9
Apex RT | Start RT | End RT | Area | %Area | Height | %Height
10.47 | 10.37 | 11.91 | 68845637.6 | 66.39 | 5286314.879 | 31.21
15.78 | 15.73 | 15.84 | 666327.465 | 0.64 | 295188.195 | 1.74 | 0.009678572
PEAK LIST
TPDEC 0,01M en MMA- Ampolla 3- 45 min- Full Scan con SD- Splitless-.RAW
RT: 15.71 - 15.84
Number of detected peaks: 10
Apex RT | Start RT | End RT | Area | %Area | Height | %Height
10.48 | 10.29 | 11.84 | 70494838.5 | 64.75 | 5322801.215 | 29.89
15.78 | 15.73 | 15.83 | 628964.87 | 0.58 | 289414.636 | 1.63 | 0.008922141

## RESULTADOS TPDEC EN MMA 140°C
TIEMPO [min] | TIEMPO [seg] | RELACIÓN DE ÁREAS | LN [TPDEC] | [TPDEC] | CONVERSIÓN [%] | LN [TPDEC]
0 | 0 | 0.0305 | -3.490029 | 0.01 | 0 | -4.60517
15 | 900 | 0.02056273 | -3.884275 | 0.0067 | 33 | -5.005648
30 | 1800 | 0.010513715 | -4.555075 | 0.0032 | 68 | -5.744604
45 | 2700 | 0.009300355 | -4.677703 | 0.0028 | 72 | -5.878136

## ERROR TPDEC
3% | Kd*3% | kd-3% | CONSTANTE DE DESCOMPOSICIÓN | 3% | Kd*3% | Kd+3%
0.03 | 1.35081e-06 | 4.367619e-05 | 4.5027e-05 | 0.03 | 1.35081e-06 | 4.637781e-05
0.03 | 2.95956e-06 | 9.569244e-05 | 9.8652e-05 | 0.03 | 2.95956e-06 | 0.00010161156
0.03 | 1.00434e-05 | 0.0003247366 | 0.00033478 | 0.03 | 1.00434e-05 | 0.0003448234
0.03 | 1.51929e-05 | 0.0004912371 | 0.00050643 | 0.03 | 1.51929e-05 | 0.0005216229
5% | Kd*5% | kd-5% | CONSTANTE DE DESCOMPOSICIÓN | 5% | Kd*5% | Kd+5%
0.05 | 2.25135e-06 | 4.277565e-05 | 4.5027e-05 | 0.05 | 2.25135e-06 | 4.727835e-05
0.05 | 4.9326e-06 | 9.37194e-05 | 9.8652e-05 | 0.05 | 4.9326e-06 | 0.0001035846
0.05 | 1.6739e-05 | 0.000318041 | 0.00033478 | 0.05 | 1.6739e-05 | 0.000351519
0.05 | 2.53215e-05 | 0.0004811085 | 0.00050643 | 0.05 | 2.53215e-05 | 0.0005317515

## ARRHENIUS
TEMPERATURA (°C) | CONSTANTE DE DESCOMPOSICIÓN | LN CONSTANTE DE DESCOMPOSICIÓN | 1/T [K] | t(1/2) (seg) | t(1/2) (min)
110 | 4.5027e-05 | -10.00825 | 0.002609944 | 15394.03 | 256.5672
120 | 9.8652e-05 | -9.223912 | 0.002543558 | 7026.185 | 117.1031
130 | 0.00033478 | -8.002037 | 0.002480466 | 2070.456 | 34.5076
140 | 0.00050643 | -7.588124 | 0.002420428 | 1368.693 | 22.81155

## EYRING
CONSTANTE DE DESCOMPOSICIÓN | LN [K/T] | 1000/T
4.5027e-05 | -14.70873 | 2.609944
9.8652e-05 | -14.0114 | 2.543558
0.00033478 | -12.86957 | 2.480466
0.00050643 | -12.52977 | 2.420428